## Feuil1
Mn (g.mol-1) | Tg (°C) | RED | Mvol (m3.mol-1) | δh (MPa1/2) | Conc (%wt) | ViscoP (Pa.s-1)
1880 | 3.9 | 0.91 | 115.7 | 4.1 | 45 | 0.03
1880 | 3.9 | 0.91 | 115.7 | 4.1 | 65 | 0.55
1880 | 3.9 | 0.41 | 104.2 | 5.1 | 60 | 0.6
1880 | 3.9 | 0.63 | 106.7 | 5.4 | 70 | 0.73
1880 | 3.9 | 0.94 | 132.6 | 6.3 | 62 | 0.21
1880 | 3.9 | 0.94 | 132.6 | 6.3 | 67 | 0.51
1880 | 3.9 | 0.53 | 73.8 | 7 | 45 | 0.01
1880 | 3.9 | 0.53 | 73.9 | 7 | 53 | 0.02
1880 | 3.9 | 0.53 | 73.9 | 7 | 65 | 0.2
1880 | 3.9 | 0.55 | 64.4 | 7.1 | 45 | 0.17
1880 | 3.9 | 0.8 | 98.6 | 7.2 | 45 | 0.01
1880 | 3.9 | 0.79 | 98.6 | 7.2 | 53 | 0.03
1880 | 3.9 | 0.8 | 98.6 | 7.2 | 60 | 0.13
1880 | 3.9 | 0.79 | 98.6 | 7.2 | 65 | 0.34
1880 | 3.9 | 0.34 | 76.5 | 7.4 | 60 | 0.55
1880 | 3.9 | 0.34 | 76.5 | 7.4 | 62 | 0.55
1880 | 3.9 | 0.71 | 81.9 | 8 | 45 | 0.03
1880 | 3.9 | 0.71 | 81.9 | 8 | 60 | 0.19
1880 | 3.9 | 0.88 | 137.1 | 9.8 | 60 | 0.27
1880 | 3.9 | 0.88 | 137.1 | 9.8 | 62 | 0.53
1880 | 3.9 | 0.8 | 98.2 | 11.6 | 60 | 0.28
1880 | 3.9 | 0.8 | 98.2 | 11.6 | 62 | 0.38
1880 | 3.9 | 0.89 | 103.8 | 13.7 | 45 | 0.16
1880 | 3.9 | 0.53 | 103.8 | 13.7 | 60 | 0.84
1560 | 16.3 | 1 | 115.7 | 4.1 | 45 | 0.02
1560 | 16.3 | 0.41 | 104.2 | 5.1 | 60 | 1.12
1560 | 16.3 | 0.64 | 106.7 | 5.4 | 65 | 0.51
1560 | 16.3 | 0.64 | 106.7 | 5.4 | 70 | 1.1
1560 | 16.3 | 0.84 | 132.6 | 6.3 | 65 | 0.5
1560 | 16.3 | 0.84 | 132.6 | 6.3 | 70 | 1.06
1560 | 16.3 | 0.47 | 73.8 | 7 | 45 | 0.01
1560 | 16.3 | 0.47 | 73.9 | 7 | 53 | 0.02
1560 | 16.3 | 0.55 | 64.4 | 7.1 | 45 | 0.16
1560 | 16.3 | 0.55 | 64.4 | 7.1 | 60 | 0.37
1560 | 16.3 | 0.75 | 98.6 | 7.2 | 45 | 0.01
1560 | 16.3 | 0.75 | 98.6 | 7.2 | 65 | 0.36
1560 | 16.3 | 0.34 | 76.5 | 7.4 | 60 | 0.69
1560 | 16.3 | 0.34 | 76.5 | 7.4 | 62 | 1.07
1560 | 16.3 | 0.58 | 81.9 | 8 | 45 | 0.05
1560 | 16.3 | 0.58 | 81.9 | 8 | 60 | 0.21
1560 | 16.3 | 0.58 | 81.9 | 8 | 65 | 0.46
1560 | 16.3 | 0.87 | 137.1 | 9.8 | 60 | 0.63
1560 | 16.3 | 0.83 | 137.1 | 9.8 | 62 | 0.62
1560 | 16.3 | 0.83 | 137.1 | 9.8 | 65 | 1.32
1560 | 16.3 | 0.87 | 98.2 | 11.6 | 65 | 1.07
1560 | 16.3 | 0.93 | 103.8 | 13.7 | 45 | 0.21
1650 | 24.42 | 0.74 | 106.7 | 5.4 | 65 | 0.87
1650 | 24.42 | 0.91 | 132.6 | 6.3 | 62 | 0.44
1650 | 24.42 | 0.91 | 132.6 | 6.3 | 65 | 0.95
1650 | 24.42 | 0.25 | 76.5 | 7.4 | 57 | 0.87
1650 | 24.42 | 0.25 | 76.5 | 7.4 | 60 | 1.35
1650 | 24.42 | 0.88 | 137.1 | 9.8 | 60 | 0.8
1650 | 24.42 | 0.88 | 137.1 | 9.8 | 65 | 1.6
1640 | 11.66 | 0.99 | 115.7 | 4.1 | 65 | 0.9
1640 | 11.66 | 0.87 | 85.2 | 4.1 | 62 | 0.87
1640 | 11.66 | 0.87 | 85.2 | 4.1 | 60 | 0.68
1640 | 11.66 | 0.87 | 85.2 | 4.1 | 65 | 0.9
1640 | 11.66 | 0.4 | 104.2 | 5.1 | 57 | 0.83
1640 | 11.66 | 0.64 | 106.7 | 5.4 | 65 | 0.29
1640 | 11.66 | 0.84 | 132.6 | 6.3 | 65 | 0.46
1640 | 11.66 | 0.84 | 132.6 | 6.3 | 62 | 0.3
1640 | 11.66 | 0.84 | 132.6 | 6.3 | 67 | 0.65
1640 | 11.66 | 0.83 | 137.1 | 9.8 | 65 | 1.14
1640 | 11.66 | 0.83 | 137.1 | 9.8 | 62 | 0.57
1640 | 11.66 | 0.83 | 137.1 | 9.8 | 60 | 0.36
1780 | 16.02 | 0.98 | 115.7 | 4.1 | 65 | 0.77
1780 | 16.02 | 0.4 | 104.2 | 5.1 | 57 | 0.89
1780 | 16.02 | 0.72 | 106.7 | 5.4 | 65 | 0.56
1780 | 16.02 | 0.9 | 132.6 | 6.3 | 65 | 0.62
1780 | 16.02 | 0.9 | 132.6 | 6.3 | 62 | 0.35
1780 | 16.02 | 0.9 | 132.6 | 6.3 | 67 | 0.76
1780 | 16.02 | 0.37 | 76.5 | 7.4 | 57 | 0.6
1780 | 16.02 | 0.86 | 137.1 | 9.8 | 60 | 0.61
1780 | 16.02 | 0.86 | 137.1 | 9.8 | 62 | 0.81
1780 | 16.02 | 0.86 | 137.1 | 9.8 | 65 | 1.25
2528 | 21.12 | 0.88 | 115.7 | 4.1 | 53 | 0.18
2528 | 21.12 | 0.88 | 115.7 | 4.1 | 60 | 0.54
2528 | 21.12 | 0.44 | 104.2 | 5.1 | 53 | 0.82
2528 | 21.12 | 0.9 | 132.6 | 6.3 | 62 | 0.73
2528 | 21.12 | 0.9 | 132.6 | 6.3 | 65 | 1.22
2528 | 21.12 | 0.3 | 76.5 | 7.4 | 57 | 1.35
2528 | 21.12 | 0.86 | 137.1 | 9.8 | 53 | 0.37
2528 | 21.12 | 0.86 | 137.1 | 9.8 | 60 | 1.26
2528 | 21.12 | 0.86 | 137.1 | 9.8 | 65 | 1.89
2528 | 21.12 | 0.89 | 98.2 | 11.6 | 53 | 0.24
2528 | 21.12 | 0.89 | 98.2 | 11.6 | 57 | 0.56
1610 | 21.9 | 0.98 | 115.7 | 4.1 | 45 | 0.03
1610 | 21.9 | 0.45 | 104.2 | 5.1 | 53 | 0.41
1610 | 21.9 | 0.45 | 104.2 | 5.1 | 60 | 1.3
1610 | 21.9 | 0.38 | 73.8 | 7 | 70 | 0.78
1610 | 21.9 | 0.44 | 64.4 | 7.1 | 45 | 0.37
1610 | 21.9 | 0.44 | 64.4 | 7.1 | 60 | 0.62
1610 | 21.9 | 0.68 | 98.6 | 7.2 | 45 | 0.02
1610 | 21.9 | 0.68 | 98.6 | 7.2 | 65 | 0.53
1610 | 21.9 | 0.58 | 81.9 | 8 | 45 | 0.04
1610 | 21.9 | 0.58 | 81.9 | 8 | 60 | 0.32
1610 | 21.9 | 0.58 | 81.9 | 8 | 65 | 0.47
1610 | 21.9 | 0.68 | 137.1 | 9.8 | 60 | 0.79
1610 | 21.9 | 0.76 | 103.8 | 13.7 | 45 | 0.31
1658 | 21.2 | 0.89 | 115.7 | 4.1 | 60 | 0.47
1956 | 21.2 | 0.89 | 115.7 | 4.1 | 65 | 1.22
1956 | 21.2 | 0.89 | 115.7 | 4.1 | 53 | 0.1
1956 | 21.2 | 0.47 | 104.2 | 5.1 | 53 | 0.68
1658 | 21.2 | 0.92 | 132.6 | 6.3 | 62 | 0.4
1956 | 21.2 | 0.92 | 132.6 | 6.3 | 65 | 0.98
1956 | 21.2 | 0.25 | 76.5 | 7.4 | 53 | 0.41
1956 | 21.2 | 0.88 | 137.1 | 9.8 | 53 | 0.18
1956 | 21.2 | 0.9 | 98.2 | 11.6 | 53 | 0.27
1658 | 21.2 | 0.9 | 98.2 | 11.6 | 57 | 0.41
1409 | -6.1 | 0.99 | 115.7 | 4.1 | 45 | 0.02
1409 | -6.1 | 0.41 | 104.2 | 5.1 | 60 | 0.2
1409 | -6.1 | 0.41 | 104.2 | 5.1 | 62 | 0.4
1409 | -6.1 | 0.41 | 104.2 | 5.1 | 65 | 0.82
1409 | -6.1 | 0.63 | 106.7 | 5.4 | 60 | 0.09
1409 | -6.1 | 0.47 | 73.8 | 7 | 45 | 0.01
1409 | -6.1 | 0.47 | 73.8 | 7 | 45 | 0.12
1409 | -6.1 | 0.34 | 76.5 | 7.4 | 60 | 0.25
1409 | -6.1 | 0.34 | 76.5 | 7.4 | 65 | 0.54
1409 | -6.1 | 0.69 | 81.9 | 8 | 45 | 0.03
1409 | -6.1 | 0.69 | 81.9 | 8 | 60 | 0.15
1409 | -6.1 | 0.81 | 137.1 | 9.8 | 65 | 0.25
1409 | -6.1 | 0.93 | 103.8 | 13.7 | 60 | 0.61
1330 | 1 | 0.41 | 104.2 | 5.1 | 60 | 0.59
1330 | 1 | 0.41 | 104.2 | 5.1 | 62 | 0.55
1330 | 1 | 0.63 | 106.7 | 5.4 | 60 | 0.11
1330 | 1 | 0.84 | 132.6 | 6.3 | 65 | 0.32
1330 | 1 | 0.84 | 132.6 | 6.3 | 67 | 0.34
1330 | 1 | 0.75 | 98.6 | 7.2 | 60 | 0.12
1330 | 1 | 0.75 | 98.6 | 7.2 | 65 | 0.24
1330 | 1 | 0.34 | 76.5 | 7.4 | 60 | 0.37
1330 | 1 | 0.34 | 76.5 | 7.4 | 62 | 0.5
1330 | 1 | 0.34 | 76.5 | 7.4 | 65 | 0.94
1330 | 1 | 0.69 | 81.9 | 8 | 60 | 0.13
1330 | 1 | 0.69 | 81.9 | 8 | 65 | 0.23
1330 | 1 | 0.83 | 137.1 | 9.8 | 67 | 0.8
1330 | 1 | 0.87 | 98.2 | 11.6 | 65 | 0.41
1330 | 1 | 0.87 | 98.2 | 11.6 | 67 | 0.53
1330 | 1 | 0.87 | 98.2 | 11.6 | 70 | 0.59
1330 | 1 | 0.94 | 103.8 | 13.7 | 60 | 0.71
950 | -2.5 | 0.99 | 115.7 | 4.1 | 45 | 0.01
950 | -2.5 | 0.99 | 115.7 | 4.1 | 65 | 0.07
950 | -2.5 | 0.34 | 104.2 | 5.1 | 60 | 0.36
950 | -2.5 | 0.34 | 104.2 | 5.1 | 62 | 0.75
950 | -2.5 | 0.53 | 106.7 | 5.4 | 60 | 0.06
950 | -2.5 | 0.74 | 132.6 | 6.3 | 65 | 0.18
950 | -2.5 | 0.61 | 98.6 | 7.2 | 45 | 0
950 | -2.5 | 0.61 | 98.6 | 7.2 | 60 | 0.04
950 | -2.5 | 0.54 | 76.5 | 7.4 | 60 | 0.21
950 | -2.5 | 0.45 | 76.5 | 7.4 | 65 | 0.49
950 | -2.5 | 0.45 | 76.5 | 7.4 | 67 | 0.6
950 | -2.5 | 0.53 | 81.9 | 8 | 60 | 0.04
950 | -2.5 | 0.65 | 137.1 | 9.8 | 67 | 0.55
950 | -2.5 | 0.78 | 103.8 | 13.7 | 60 | 0.23
2090 | 22.88 | 0.4 | 104.2 | 5.1 | 55 | 1.15
2090 | 22.88 | 0.84 | 132.6 | 6.3 | 65 | 1.26
2090 | 22.88 | 0.87 | 132.6 | 6.3 | 60 | 0.33
2090 | 22.88 | 0.87 | 132.6 | 6.3 | 62 | 0.57
2090 | 22.88 | 0.33 | 76.5 | 7.4 | 57 | 0.96
2090 | 22.88 | 0.33 | 76.5 | 7.4 | 53 | 0.43
2090 | 22.88 | 0.84 | 137.1 | 9.8 | 60 | 0.99
2090 | 22.88 | 0.84 | 137.1 | 9.8 | 62 | 1.36
1410 | 11.2 | 0.89 | 115.7 | 4.1 | 65 | 0.39
1410 | 11.2 | 0.63 | 106.7 | 5.4 | 45 | 0.02
1410 | 11.2 | 0.63 | 106.7 | 5.4 | 60 | 0.17
1410 | 11.2 | 0.85 | 132.6 | 6.3 | 65 | 0.32
1410 | 11.2 | 0.85 | 132.6 | 6.3 | 67 | 0.37
1410 | 11.2 | 0.45 | 73.8 | 7 | 45 | 0
1410 | 11.2 | 0.45 | 73.8 | 7 | 45 | 0.14
1410 | 11.2 | 0.45 | 73.8 | 7 | 45 | 0.21
1410 | 11.2 | 0.56 | 64.4 | 7.1 | 45 | 0.13
1410 | 11.2 | 0.75 | 98.6 | 7.2 | 45 | 0.01
1410 | 11.2 | 0.75 | 98.6 | 7.2 | 60 | 0.16
1410 | 11.2 | 0.75 | 98.6 | 7.2 | 65 | 0.29
1410 | 11.2 | 0.34 | 76.5 | 7.4 | 60 | 0.46
1410 | 11.2 | 0.34 | 76.5 | 7.4 | 62 | 0.82
1410 | 11.2 | 0.34 | 76.5 | 7.4 | 65 | 0.93
1410 | 11.2 | 0.71 | 81.9 | 8 | 60 | 0.21
1410 | 11.2 | 0.83 | 137.1 | 9.8 | 65 | 0.7
1410 | 11.2 | 0.87 | 98.2 | 11.6 | 65 | 0.54
1410 | 11.2 | 0.96 | 103.8 | 13.7 | 45 | 0.16
1350 | -20.7 | 0.99 | 115.7 | 4.1 | 60 | 0.12
1350 | -20.7 | 0.99 | 115.7 | 4.1 | 65 | 0.35
1350 | -20.7 | 0.43 | 104.2 | 5.1 | 60 | 0.36
1350 | -20.7 | 0.43 | 104.2 | 5.1 | 65 | 0.66
1350 | -20.7 | 0.43 | 104.2 | 5.1 | 67 | 0.79
1350 | -20.7 | 0.72 | 106.7 | 5.4 | 60 | 0.14
1350 | -20.7 | 0.72 | 106.7 | 5.4 | 65 | 0.26
1350 | -20.7 | 0.9 | 132.6 | 6.3 | 65 | 0.15
1350 | -20.7 | 0.81 | 98.6 | 7.2 | 60 | 0.06
1350 | -20.7 | 0.33 | 76.5 | 7.4 | 60 | 0.22
1350 | -20.7 | 0.33 | 76.5 | 7.4 | 65 | 0.44
1350 | -20.7 | 0.33 | 76.5 | 7.4 | 67 | 0.44
1350 | -20.7 | 0.72 | 81.9 | 8 | 60 | 0.06
1350 | -20.7 | 0.88 | 137.1 | 9.8 | 65 | 0.4
1350 | -20.7 | 0.88 | 137.1 | 9.8 | 67 | 0.41
1350 | -20.7 | 0.88 | 137.1 | 9.8 | 70 | 0.79
1350 | -20.7 | 0.93 | 98.2 | 11.6 | 65 | 0.23
1350 | -20.7 | 0.93 | 98.2 | 11.6 | 67 | 0.32